## Sheet1
Metadata
Name: | Lorenzo Fenocchio |  | Optional Upload Comments: |  | IM = Induction Melting, VAM = Arc Melting, C = Casting, A(T) = Anealing at T K, Values in column P = HV, ELM = Electromagnetic Levitation Melting, TS = thermal-sprayed
Email: | lorenzo.fenocchio@edu.unige.it
Direct: | T
HandFetched: | T | phase1+phase2 no space between | process1+process2 no space between | optional information | popular abbreviation or "full property name" | ML/EXP/EM/DFT/THM | Stdanardized parameters for the property. | Absolute Temperature [K] | Base SI Units s/Pa/m/kg | Uncertainty in Value | Base SI Units s/Pa/m/kg | Table / Figure / Appendix Page / Supplemental | only DOI, no http etc (if no DOI) Author_Year_ThreeFirstTitleWords | This special cell will allow running special upload functions in the future, such as (1) POSCAR, (2) TDB, (3) FIGURE, by typing the word In the cell below to engage upload script function
QuickGuide | ElementFraction(space)…
Example | Fe60 Ni20 Cr10 Zr10 | BCC+FCC+2? | VC+HIP+A | none | UTS / creep rate | EXP | MaxStress 120e6 Pa, … | 298 | 750e6 | 25e6 | Pa | T7 / F6 / P13 | 10.1557/jmr.2018.153 |  | UTS in lb/in^2 | Temperature in F | Some Notes
| Material |  |  |  | Property | [6 empty] | Reference |  | Special Cell | Scratch (NOT UPLOADED)
id/nicknVAMe | Composition | Structure | Processing | Material Comment | Name | Source | Property ParVAMeters | Temperature [K] | Value [SI] | Uncertainty [SI] | Unit [SI] | Pointer | DOI |  | Col1 | Col2 | Col3 | Col4 | Col5
1 | Co1.5CrFeNi1.5Ti0.5Mo0.8 | FCC+sigma | IM |  |  | EXP | [6 empty] | 10.1016/j.corsci.2010.04.004
2 | Co1.5CrFeNi1.5Ti0.5Mo0.5 | FCC+sigma | IM |  |  | EXP | [6 empty] | 10.1016/j.corsci.2010.04.004
3 | Co1.5CrFeNi1.5Ti0.5Mo0.1 | FCC | IM |  |  | EXP | [6 empty] | 10.1016/j.corsci.2010.04.004
4 | Co1.5CrFeNi1.5Ti0.5 | FCC | IM |  |  | EXP | [6 empty] | 10.1016/j.corsci.2010.04.004
5 | CoCrFeNi | FCC | VAM |  | compressive yield stress | EXP |  | 298 | 136000000 |  | Pa |  | 10.1016/j.matchar.2012.05.005
5 | CoCrFeNi | FCC | VAM |  | compressive strength | EXP |  | 298 | 871000000 |  | Pa |  | 10.1016/j.matchar.2012.05.005
5 | CoCrFeNi | FCC | VAM |  | compressive fracture strain | EXP |  | 298 | 75 |  | % |  | 10.1016/j.matchar.2012.05.005
6 | CoCrFeNiMo0.3 | FCC+sigma | VAM |  | compressive yield stress | EXP |  | 298 | 305000000 |  | Pa |  | 10.1016/j.matchar.2012.05.005
6 | CoCrFeNiMo0.3 | FCC+sigma | VAM |  | compressive strength | EXP |  | 298 | 1269000000 |  | Pa |  | 10.1016/j.matchar.2012.05.005
6 | CoCrFeNiMo0.3 | FCC+sigma | VAM |  | compressive fracture strain | EXP |  | 298 | 58 |  | % |  | 10.1016/j.matchar.2012.05.005
7 | CoCrFeNiMo0.5 | FCC+sigma | VAM |  | compressive yield stress | EXP |  | 298 | 510000000 |  | Pa |  | 10.1016/j.matchar.2012.05.005
7 | CoCrFeNiMo0.5 | FCC+sigma | VAM |  | compressive strength | EXP |  | 298 | 1371000000 |  | Pa |  | 10.1016/j.matchar.2012.05.005
7 | CoCrFeNiMo0.5 | FCC+sigma | VAM |  | compressive fracture strain | EXP |  | 298 | 33 |  | % |  | 10.1016/j.matchar.2012.05.005
8 | CoCrFeNiMo0.85 | FCC+sigma+mu | VAM |  | compressive yield stress | EXP |  | 298 | 929000000 |  | Pa |  | 10.1016/j.matchar.2012.05.005
8 | CoCrFeNiMo0.85 | FCC+sigma+mu | VAM |  | compressive strength | EXP |  | 298 | 1441000000 |  | Pa |  | 10.1016/j.matchar.2012.05.005
8 | CoCrFeNiMo0.85 | FCC+sigma+mu | VAM |  | compressive fracture strain | EXP |  | 298 | 21 |  | % |  | 10.1016/j.matchar.2012.05.005
9 | CoCrFeMo0.5Ni | FCC+sigma | VAM |  |  | EXP | [6 empty] | 10.1007/s11837-013-0773-2
10 | Al0.5CoCrFeMo0.5Ni | FCC+sigma | VAM |  |  | EXP | [6 empty] | 10.1007/s11837-013-0773-2
11 | AlCoCrFeMo0.5Ni | BCC+sigma | VAM |  |  | EXP | [6 empty] | 10.1007/s11837-013-0773-2
12 | Al1.5CoCrFeMo0.5Ni | BCC+sigma | VAM |  |  | EXP | [6 empty] | 10.1007/s11837-013-0773-2
13 | Al2CoCrFeMo0.5Ni | BCC+BCC | VAM |  |  | EXP | [6 empty] | 10.1007/s11837-013-0773-2
14 | AlCrFeMo0.5Ni | BCC+sigma | VAM |  |  | EXP | [6 empty] | 10.1007/s11837-013-0773-2
15 | AlCo0.5CrFeMo0.5Ni | BCC+sigma | VAM |  |  | EXP | [6 empty] | 10.1007/s11837-013-0773-2
16 | AlCo1.5CrFeMo0.5Ni | BCC+sigma | VAM |  |  | EXP | [6 empty] | 10.1007/s11837-013-0773-2
17 | AlCo2CrFeMo0.5Ni | BCC+FCC+sigma | VAM |  |  | EXP | [6 empty] | 10.1007/s11837-013-0773-2
18 | AlCoFeMo0.5Ni | BCC+sigma | VAM |  |  | EXP | [6 empty] | 10.1007/s11837-013-0773-2
19 | AlCoCr0.5FeMo0.5Ni | BCC+sigma | VAM |  |  | EXP | [6 empty] | 10.1007/s11837-013-0773-2
20 | AlCoCr1.5FeMo0.5Ni | BCC+sigma | VAM |  |  | EXP | [6 empty] | 10.1007/s11837-013-0773-2
21 | AlCoCr2FeMo0.5Ni | BCC+sigma | VAM |  |  | EXP | [6 empty] | 10.1007/s11837-013-0773-2
22 | AlCoCrFe0.6Mo0.5Ni | BCC+sigma | VAM |  |  | EXP | [6 empty] | 10.1007/s11837-013-0773-2
23 | AlCoCrFe1.5Mo0.5Ni | BCC+sigma | VAM |  |  | EXP | [6 empty] | 10.1007/s11837-013-0773-2
24 | AlCoCrFe2Mo0.5Ni | BCC+sigma | VAM |  |  | EXP | [6 empty] | 10.1007/s11837-013-0773-2
25 | AlCoCrFeNi | BCC+BCC | VAM |  |  | EXP | [6 empty] | 10.1007/s11837-013-0773-2
26 | AlCoCrFeMo0.9Ni | BCC+sigma | VAM |  |  | EXP | [6 empty] | 10.1007/s11837-013-0773-2
27 | AlCoCrFeMo0.5 | BCC+sigma | VAM |  |  | EXP | [6 empty] | 10.1007/s11837-013-0773-2
28 | AlCoCrFeMo0.5Ni0.5 | BCC+sigma | VAM |  |  | EXP | [6 empty] | 10.1007/s11837-013-0773-2
29 | AlCoCrFeMo0.5Ni1.5 | BCC+FCC+sigma | VAM |  |  | EXP | [6 empty] | 10.1007/s11837-013-0773-2
30 | AlCoCrFeMo0.5Ni2 | BCC+FCC+sigma | VAM |  |  | EXP | [6 empty] | 10.1007/s11837-013-0773-2
31 | AlCrFeMo0.2Ni | BCC+BCC | IM+C |  | hardness | EXP |  | 298 | 4579869000 | 77475300 | Pa |  | 10.1016/j.matdes.2015.05.046 |  | 467 | 7.9
31 | AlCrFeMo0.2Ni | BCC+BCC | IM+A | Annealed at 823K | hardness | EXP |  | 298 | 4844658000 | 149066400 | Pa |  | 10.1016/j.matdes.2015.05.046 |  | 494 | 15.2
31 | AlCrFeMo0.2Ni | BCC+BCC | IM+A | Annealed at 923K | hardness | EXP |  | 298 | 4697553000 | 67668300 | Pa |  | 10.1016/j.matdes.2015.05.046 |  | 479 | 6.9
31 | AlCrFeMo0.2Ni | BCC+BCC+sigma | IM+A | Annealed at 1023K | hardness | EXP |  | 298 | 4981956000 | 92185800 | Pa |  | 10.1016/j.matdes.2015.05.046 |  | 508 | 9.4
31 | AlCrFeMo0.2Ni | BCC+BCC+sigma | IM+A | Annealed at 1123K | hardness | EXP |  | 298 | 5030991000 | 92185800 | Pa |  | 10.1016/j.matdes.2015.05.046 |  | 513 | 9.4
31 | AlCrFeMo0.2Ni | BCC+BCC+sigma | IM+A | Annealed at 1223K | hardness | EXP |  | 298 | 5315394000 | 254982000 | Pa |  | 10.1016/j.matdes.2015.05.046 |  | 542 | 26
31 | AlCrFeMo0.2Ni | BCC+BCC | IM+A | Annealed at 1323K | hardness | EXP. |  | 298 | 4687746000 | 207908400 | Pa |  | 10.1016/j.matdes.2015.05.046 |  | 478 | 21.2
32 | Al0.5CoCrFeNi | BCC+FCC | VAM |  | compressive yield strength | EXP |  | 298 | 368000000 |  | Pa |  | 10.1016/j.jallcom.2018.02.003
33 | Al0.5CoCrFeMo0.1Ni | BCC+FCC | VAM |  | compressive yield strength | EXP |  | 298 | 414000000 |  | Pa |  | 10.1016/j.jallcom.2018.02.003
34 | Al0.5CoCrFeMo0.2Ni | BCC+FCC+sigma | VAM |  | compressive yield strength | EXP |  | 298 | 556000000 |  | Pa |  | 10.1016/j.jallcom.2018.02.003
35 | Al0.5CoCrFeMo0.3Ni | BCC+FCC+sigma | VAM |  | compressive yield strength | EXP |  | 298 | 814000000 |  | Pa |  | 10.1016/j.jallcom.2018.02.003
36 | Al0.5CoCrFeMo0.4Ni | BCC+FCC+sigma | VAM |  | compressive yield strength | EXP |  | 298 | 1091000000 |  | Pa |  | 10.1016/j.jallcom.2018.02.003
37 | Al0.5CoCrFeMo0.5Ni | BCC+FCC+sigma | VAM |  | compressive yield strength | EXP |  | 298 | 1544000000 |  | Pa |  | 10.1016/j.jallcom.2018.02.003
34 | Al0.5CoCrFeMo0.2Ni | BCC+FCC+sigma | VAM |  | UTS | EXP |  | 298 | 2006000000 |  | Pa |  | 10.1016/j.jallcom.2018.02.003
35 | Al0.5CoCrFeMo0.3Ni | BCC+FCC+sigma | VAM |  | UTS | EXP |  | 298 | 2101000000 |  | Pa |  | 10.1016/j.jallcom.2018.02.003
36 | Al0.5CoCrFeMo0.4Ni | BCC+FCC+sigma | VAM |  | UTS | EXP |  | 298 | 2117000000 |  | Pa |  | 10.1016/j.jallcom.2018.02.003
37 | Al0.5CoCrFeMo0.5Ni | BCC+FCC+sigma | VAM |  | UTS | EXP |  | 298 | 2360000000 |  | Pa |  | 10.1016/j.jallcom.2018.02.003
34 | Al0.5CoCrFeMo0.2Ni | BCC+FCC+sigma | VAM |  | compressive fracture strain | EXP |  | 298 | 34 |  | % |  | 10.1016/j.jallcom.2018.02.003
35 | Al0.5CoCrFeMo0.3Ni | BCC+FCC+sigma | VAM |  | compressive fracture strain | EXP |  | 298 | 31 |  | % |  | 10.1016/j.jallcom.2018.02.003
36 | Al0.5CoCrFeMo0.4Ni | BCC+FCC+sigma | VAM |  | compressive fracture strain | EXP |  | 298 | 18 |  | % |  | 10.1016/j.jallcom.2018.02.003
37 | Al0.5CoCrFeMo0.5Ni | BCC+FCC+sigma | VAM |  | compressive fracture strain | EXP |  | 298 | 10 |  | % |  | 10.1016/j.jallcom.2018.02.003
32 | Al0.5CoCrFeNi | BCC+FCC | VAM |  | hardness | EXP |  | 298 | 1686804000 |  | Pa |  | 10.1016/j.jallcom.2018.02.003 |  | 172
33 | Al0.5CoCrFeMo0.1Ni | BCC+FCC | VAM |  | hardness | EXP |  | 298 | 2206575000 |  | Pa |  | 10.1016/j.jallcom.2018.02.003 |  | 225
34 | Al0.5CoCrFeMo0.2Ni | BCC+FCC+sigma | VAM |  | hardness | EXP |  | 298 | 2844030000 |  | Pa |  | 10.1016/j.jallcom.2018.02.003 |  | 290
35 | Al0.5CoCrFeMo0.3Ni | BCC+FCC+sigma | VAM |  | hardness | EXP |  | 298 | 3334380000 |  | Pa |  | 10.1016/j.jallcom.2018.02.003 |  | 340
36 | Al0.5CoCrFeMo0.4Ni | BCC+FCC+sigma | VAM |  | hardness | EXP |  | 298 | 4315080000 |  | Pa |  | 10.1016/j.jallcom.2018.02.003 |  | 440
37 | Al0.5CoCrFeMo0.5Ni | BCC+FCC+sigma | VAM |  | hardness | EXP |  | 298 | 5599797000 |  | Pa |  | 10.1016/j.jallcom.2018.02.003 |  | 571
38 | Co28.5Cr21.5Fe20Ni26Mo4 | FCC+mu | HIP |  | hardness | EXP |  | 298 | 3353994000 |  | Pa |  | 10.1515/ntrev-2020-0047 |  | 342
38 | Co28.5Cr21.5Fe20Ni26Mo4 | FCC+mu | HIP+A | Annealed at 773K | hardness | EXP |  | 298 | 3353994000 |  | Pa |  | 10.1515/ntrev-2020-0047 |  | 342
38 | Co28.5Cr21.5Fe20Ni26Mo4 | FCC+mu | HIP+A | Annealed at 823K | hardness | EXP |  | 298 | 3481485000 |  | Pa |  | 10.1515/ntrev-2020-0047 |  | 355
38 | Co28.5Cr21.5Fe20Ni26Mo4 | FCC+mu | HIP+A | Annealed at 873K | hardness | EXP |  | 298 | 3353994000 |  | Pa |  | 10.1515/ntrev-2020-0047 |  | 342
38 | Co28.5Cr21.5Fe20Ni26Mo4 | FCC+mu | HIP+A | Annealed at 1073K | hardness | EXP |  | 298 | 3314766000 |  | Pa |  | 10.1515/ntrev-2020-0047 |  | 338
38 | Co28.5Cr21.5Fe20Ni26Mo4 | FCC+mu | HIP+A | Annealed at 1123K | hardness | EXP |  | 298 | 3432450000 |  | Pa |  | 10.1515/ntrev-2020-0047 |  | 350
38 | Co28.5Cr21.5Fe20Ni26Mo4 | FCC+mu | HIP+A | Annealed at 1173K | hardness | EXP |  | 298 | 3628590000 |  | Pa |  | 10.1515/ntrev-2020-0047 |  | 370
38 | Co28.5Cr21.5Fe20Ni26Mo4 | FCC+mu | HIP+A | Annealed at 1373K | hardness | EXP |  | 298 | 3334380000 |  | Pa |  | 10.1515/ntrev-2020-0047 |  | 340
38 | Co28.5Cr21.5Fe20Ni26Mo4 | FCC+mu | HIP+A | Annealed at 1423K | hardness | EXP |  | 298 | 3138240000 |  | Pa |  | 10.1515/ntrev-2020-0047 |  | 320
38 | Co28.5Cr21.5Fe20Ni26Mo4 | FCC+mu | HIP+A | Annealed at 1473K | hardness | EXP |  | 298 | 3059784000 |  | Pa |  | 10.1515/ntrev-2020-0047 |  | 312
38 | Co28.5Cr21.5Fe20Ni26Mo4 | FCC+mu | HIP |  | compressive strength | EXP |  | 298 | 2596000000 |  | Pa |  | 10.1515/ntrev-2020-0047
38 | Co28.5Cr21.5Fe20Ni26Mo4 | FCC+mu | HIP+A | Annealed at 773K | compressive strength | EXP |  | 298 | 2606000000 |  | Pa |  | 10.1515/ntrev-2020-0047
38 | Co28.5Cr21.5Fe20Ni26Mo4 | FCC+mu | HIP+A | Annealed at 823K | compressive strength | EXP |  | 298 | 25860000000 |  | Pa |  | 10.1515/ntrev-2020-0047
38 | Co28.5Cr21.5Fe20Ni26Mo4 | FCC+mu | HIP+A | Annealed at 873K | compressive strength | EXP |  | 298 | 2640000000 |  | Pa |  | 10.1515/ntrev-2020-0047
38 | Co28.5Cr21.5Fe20Ni26Mo4 | FCC+mu | HIP+A | Annealed at 1073K | compressive strength | EXP |  | 298 | 2575000000 |  | Pa |  | 10.1515/ntrev-2020-0047
38 | Co28.5Cr21.5Fe20Ni26Mo4 | FCC+mu | HIP+A | Annealed at 1123K | compressive strength | EXP |  | 298 | 2606000000 |  | Pa |  | 10.1515/ntrev-2020-0047
38 | Co28.5Cr21.5Fe20Ni26Mo4 | FCC+mu | HIP+A | Annealed at 1173K | compressive strength | EXP |  | 298 | 2534000000 |  | Pa |  | 10.1515/ntrev-2020-0047
38 | Co28.5Cr21.5Fe20Ni26Mo4 | FCC+mu | HIP+A | Annealed at 1373K | compressive strength | EXP |  | 298 | 2482000000 |  | Pa |  | 10.1515/ntrev-2020-0047
38 | Co28.5Cr21.5Fe20Ni26Mo4 | FCC+mu | HIP+A | Annealed at 1423K | compressive strength | EXP |  | 298 | 2436000000 |  | Pa |  | 10.1515/ntrev-2020-0047
38 | Co28.5Cr21.5Fe20Ni26Mo4 | FCC+mu | HIP+A | Annealed at 1473K | compressive strength | EXP |  | 298 | 2513000000 |  | Pa |  | 10.1515/ntrev-2020-0047
39 | CoCrFeNiTa0.1 | FCC+C14 | VAM |  | hardness | EXP |  | 298 | 1833909000 |  | Pa |  | 10.1016/j.jallcom.2017.12.015 |  | 187
40 | CoCrFeNiTa0.3 | FCC+C14 | VAM |  | hardness | EXP |  | 298 | 3393222000 |  | Pa |  | 10.1016/j.jallcom.2017.12.015 |  | 346
41 | CoCrFeNiTa0.43 | FCC+C14 | VAM | Eutectic Composition | hardness | EXP |  | 298 | 4756395000 |  | Pa |  | 10.1016/j.jallcom.2017.12.015 |  | 485
42 | CoCrFeNiTa0.5 | FCC+C14 | VAM |  | hardness | EXP |  | 298 | 4540641000 |  | Pa |  | 10.1016/j.jallcom.2017.12.015 |  | 463
43 | CoCrFeNiTa0.7 | FCC+C14 | VAM |  | hardness | EXP |  | 298 | 5030991000 |  | Pa |  | 10.1016/j.jallcom.2017.12.015 |  | 513
40 | CoCrFeNiTa0.3 | FCC+C14 | VAM |  | compressive fracture strain | EXP |  | 298 | 29 |  | % |  | 10.1016/j.jallcom.2017.12.015
41 | CoCrFeNiTa0.43 | FCC+C14 | VAM | Eutectic Composition | compressive fracture strain | EXP |  | 298 | 24 |  | % |  | 10.1016/j.jallcom.2017.12.015
42 | CoCrFeNiTa0.5 | FCC+C14 | VAM |  | compressive fracture strain | EXP |  | 298 | 19 |  | % |  | 10.1016/j.jallcom.2017.12.015
43 | CoCrFeNiTa0.7 | FCC+C14 | VAM |  | compressive fracture strain | EXP |  | 298 | 13 |  | % |  | 10.1016/j.jallcom.2017.12.015
40 | CoCrFeNiTa0.3 | FCC+C14 | VAM |  | compressive strength | EXP |  | 298 | 2136000000 |  | Pa |  | 10.1016/j.jallcom.2017.12.015
41 | CoCrFeNiTa0.43 | FCC+C14 | VAM | Eutectic Composition | compressive strength | EXP |  | 298 | 2383000000 |  | Pa |  | 10.1016/j.jallcom.2017.12.015
42 | CoCrFeNiTa0.5 | FCC+C14 | VAM |  | compressive strength | EXP |  | 298 | 2037000000 |  | Pa |  | 10.1016/j.jallcom.2017.12.015
43 | CoCrFeNiTa0.7 | FCC+C14 | VAM |  | compressive strength | EXP |  | 298 | 1913000000 |  | Pa |  | 10.1016/j.jallcom.2017.12.015
40 | CoCrFeNiTa0.3 | FCC+C14 | VAM |  | compressive yield strength | EXP |  | 298 | 841000000 |  | Pa |  | 10.1016/j.jallcom.2017.12.015
41 | CoCrFeNiTa0.43 | FCC+C14 | VAM | Eutectic Composition | compressive yield strength | EXP |  | 298 | 1121000000 |  | Pa |  | 10.1016/j.jallcom.2017.12.015
42 | CoCrFeNiTa0.5 | FCC+C14 | VAM |  | compressive yield strength | EXP |  | 298 | 989000000 |  | Pa |  | 10.1016/j.jallcom.2017.12.015
43 | CoCrFeNiTa0.7 | FCC+C14 | VAM |  | compressive yield strength | EXP |  | 298 | 1278000000 |  | Pa |  | 10.1016/j.jallcom.2017.12.015
44 | CoCrFeNiTa0.1 | FCC+C14 | VAM |  | Tm | CALC |  |  | 1903.4 |  | K |  | 10.1016/j.jallcom.2017.11.075
45 | CoCrFeNiTa0.2 | FCC+C14 | VAM |  | Tm | CALC |  |  | 1936 |  | K |  | 10.1016/j.jallcom.2017.11.075
46 | CoCrFeNiTa0.3 | FCC+C14 | VAM |  | Tm | CALC |  |  | 1968 |  | K |  | 10.1016/j.jallcom.2017.11.075
47 | CoCrFeNiTa0.395 | FCC+C14 | VAM |  | Tm | CALC |  |  | 1996 |  | K |  | 10.1016/j.jallcom.2017.11.075
48 | CoCrFeNiTa0.4 | FCC+C14 | VAM |  | Tm | CALC |  |  | 1998 |  | K |  | 10.1016/j.jallcom.2017.11.075
49 | CoCrFeNiTa0.5 | FCC+C14 | VAM |  | Tm | CALC |  |  | 2027 |  | K |  | 10.1016/j.jallcom.2017.11.075
44 | CoCrFeNiTa0.1 | FCC+C14 | VAM |  | mixing enthalpy | CALC |  | 298 | -5350 |  | J / mol |  | 10.1103/PhysRevX.5.011041
45 | CoCrFeNiTa0.2 | FCC+C14 | VAM |  | mixing enthalpy | CALC |  | 298 | -6800 |  | J / mol |  | 10.1103/PhysRevX.5.011041
46 | CoCrFeNiTa0.3 | FCC+C14 | VAM |  | mixing enthalpy | CALC |  | 298 | -8110 |  | J / mol |  | 10.1103/PhysRevX.5.011041
47 | CoCrFeNiTa0.395 | FCC+C14 | VAM |  | mixing enthalpy | CALC |  | 298 | -9240 |  | J / mol |  | 10.1103/PhysRevX.5.011041
48 | CoCrFeNiTa0.4 | FCC+C14 | VAM |  | mixing enthalpy | CALC |  | 298 | -9300 |  | J / mol |  | 10.1103/PhysRevX.5.011041
49 | CoCrFeNiTa0.5 | FCC+C14 | VAM |  | mixing enthalpy | CALC |  | 298 | -10370 |  | J / mol |  | 10.1103/PhysRevX.5.011041
44 | CoCrFeNiTa0.1 | FCC+C14 | VAM |  | mixing entropy | CALC |  | 298 | 12.2 |  | J / (K mol) |  | 10.1016/j.jallcom.2017.11.075
45 | CoCrFeNiTa0.2 | FCC+C14 | VAM |  | mixing entropy | CALC |  | 298 | 12.6 |  | J / (K mol) |  | 10.1016/j.jallcom.2017.11.075
46 | CoCrFeNiTa0.3 | FCC+C14 | VAM |  | mixing entropy | CALC |  | 298 | 12.83 |  | J / (K mol) |  | 10.1016/j.jallcom.2017.11.075
47 | CoCrFeNiTa0.395 | FCC+C14 | VAM |  | mixing entropy | CALC |  | 298 | 13 |  | J / (K mol) |  | 10.1016/j.jallcom.2017.11.075
48 | CoCrFeNiTa0.4 | FCC+C14 | VAM |  | mixing entropy | CALC |  | 298 | 13.01 |  | J / (K mol) |  | 10.1016/j.jallcom.2017.11.075
49 | CoCrFeNiTa0.5 | FCC+C14 | VAM |  | mixing entropy | CALC |  | 298 | 13.15 |  | J / (K mol) |  | 10.1016/j.jallcom.2017.11.075
44 | CoCrFeNiTa0.1 | FCC+C14 | VAM |  | hardness | EXP |  | 298 | 2235996000 |  | Pa |  | 10.1016/j.jallcom.2017.11.075 |  | 228
45 | CoCrFeNiTa0.2 | FCC+C14 | VAM |  | hardness | EXP |  | 298 | 3157854000 |  | Pa |  | 10.1016/j.jallcom.2017.11.075 |  | 322
46 | CoCrFeNiTa0.3 | FCC+C14 | VAM |  | hardness | EXP |  | 298 | 3373608000 |  | Pa |  | 10.1016/j.jallcom.2017.11.075 |  | 344
47 | CoCrFeNiTa0.395 | FCC+C14 | VAM |  | hardness | EXP |  | 298 | 4883886000 |  | Pa |  | 10.1016/j.jallcom.2017.11.075 |  | 498
48 | CoCrFeNiTa0.4 | FCC+C14 | VAM |  | hardness | EXP |  | 298 | 4932921000 |  | Pa |  | 10.1016/j.jallcom.2017.11.075 |  | 503
49 | CoCrFeNiTa0.5 | FCC+C14 | VAM |  | hardness | EXP |  | 298 | 5737095000 |  | Pa |  | 10.1016/j.jallcom.2017.11.075 |  | 585
46 | CoCrFeNiTa0.3 | FCC+C14 | VAM |  | compressive strength | EXP |  | 298 | 2515000000 |  | Pa |  | 10.1016/j.jallcom.2017.11.075
47 | CoCrFeNiTa0.395 | FCC+C14 | VAM |  | compressive strength | EXP |  | 298 | 2432000000 |  | Pa |  | 10.1016/j.jallcom.2017.11.075
48 | CoCrFeNiTa0.4 | FCC+C14 | VAM |  | compressive strength | EXP |  | 298 | 2376000000 |  | Pa |  | 10.1016/j.jallcom.2017.11.075
49 | CoCrFeNiTa0.5 | FCC+C14 | VAM |  | compressive strength | EXP |  | 298 | 2112000000 |  | Pa |  | 10.1016/j.jallcom.2017.11.075
46 | CoCrFeNiTa0.3 | FCC+C14 | VAM |  | compressive fracture strain | EXP |  | 298 | 44 |  | % |  | 10.1016/j.jallcom.2017.11.075
47 | CoCrFeNiTa0.395 | FCC+C14 | VAM |  | compressive fracture strain | EXP |  | 298 | 27 |  | % |  | 10.1016/j.jallcom.2017.11.075
48 | CoCrFeNiTa0.4 | FCC+C14 | VAM |  | compressive fracture strain | EXP |  | 298 | 26.3 |  | % |  | 10.1016/j.jallcom.2017.11.075
49 | CoCrFeNiTa0.5 | FCC+C14 | VAM |  | compressive fracture strain | EXP |  | 298 | 22.1 |  | % |  | 10.1016/j.jallcom.2017.11.075
50 | CoCrFeNi | FCC | VAM |  | hardness | EXP |  | 298 | 1382787000 |  | Pa |  | 10.1016/j.matchemphys.2017.05.056 |  | 141
50 | CoCrFeNi | FCC | VAM |  | compressive yield strength | EXP |  | 298 | 145000000 |  | Pa |  | 10.1016/j.matchemphys.2017.05.056
51 | CoCrFeNiTa0.1 | FCC+C14 | VAM |  | hardness | EXP |  | 298 | 1765260000 |  | Pa |  | 10.1016/j.matchemphys.2017.05.056 |  | 180
51 | CoCrFeNiTa0.1 | FCC+C14 | VAM |  | compressive yield strength | EXP |  | 298 | 267000000 |  | Pa |  | 10.1016/j.matchemphys.2017.05.056
52 | CoCrFeNiTa0.2 | FCC+C14 | VAM |  | hardness | EXP |  | 298 | 2716539000 |  | Pa |  | 10.1016/j.matchemphys.2017.05.056 |  | 277
52 | CoCrFeNiTa0.2 | FCC+C14 | VAM |  | compressive yield strength | EXP |  | 298 | 405000000 |  | Pa |  | 10.1016/j.matchemphys.2017.05.056
53 | CoCrFeNiTa0.3 | FCC+C14 | VAM |  | hardness | EXP |  | 298 | 3579555000 |  | Pa |  | 10.1016/j.matchemphys.2017.05.056 |  | 365
53 | CoCrFeNiTa0.3 | FCC+C14 | VAM |  | compressive yield strength | EXP |  | 298 | 946000000 |  | Pa |  | 10.1016/j.matchemphys.2017.05.056
53 | CoCrFeNiTa0.3 | FCC+C14 | VAM |  | plastic strain | EXP |  | 298 | 30 |  | % |  | 10.1016/j.matchemphys.2017.05.056
53 | CoCrFeNiTa0.3 | FCC+C14 | VAM |  | compressive strength | EXP |  | 298 | 1935000000 |  | % |  | 10.1016/j.matchemphys.2017.05.056
54 | CoCrFeNiTa0.4 | FCC+C14 | VAM |  | hardness | EXP |  | 298 | 4825044000 |  | Pa |  | 10.1016/j.matchemphys.2017.05.056 |  | 492
54 | CoCrFeNiTa0.4 | FCC+C14 | VAM |  | compressive yield strength | EXP |  | 298 | 1316000000 |  | Pa |  | 10.1016/j.matchemphys.2017.05.056
54 | CoCrFeNiTa0.4 | FCC+C14 | VAM |  | plastic strain | EXP |  | 298 | 22.6 |  | % |  | 10.1016/j.matchemphys.2017.05.056
54 | CoCrFeNiTa0.4 | FCC+C14 | VAM |  | compressive strength | EXP |  | 298 | 2293000000 |  | Pa |  | 10.1016/j.matchemphys.2017.05.056
55 | CoCrFeNiTa0.5 | FCC+C14 | VAM |  | hardness | EXP |  | 298 | 498 |  | Pa |  | 10.1016/j.matchemphys.2017.05.056 |  | 498
55 | CoCrFeNiTa0.5 | FCC+C14 | VAM |  | compressive yield strength | EXP |  | 298 | 1346000000 |  | Pa |  | 10.1016/j.matchemphys.2017.05.056
55 | CoCrFeNiTa0.5 | FCC+C14 | VAM |  | compressive plastic strain | EXP |  | 298 | 19.7 |  | % |  | 10.1016/j.matchemphys.2017.05.056
55 | CoCrFeNiTa0.5 | FCC+C14 | VAM |  | compressive strength | EXP |  | 298 | 2118000000 |  | Pa |  | 10.1016/j.matchemphys.2017.05.056
56 | CoCrFeNiTa0.75 | FCC+C14 | VAM |  | hardness | EXP |  | 298 | 5393850000 |  | Pa |  | 10.1016/j.matchemphys.2017.05.056 |  | 550
56 | CoCrFeNiTa0.75 | FCC+C14 | VAM |  | compressive plastic strain | EXP |  | 298 | 0 |  | % |  | 10.1016/j.matchemphys.2017.05.056
56 | CoCrFeNiTa0.75 | FCC+C14 | VAM |  | compressive strength | EXP |  | 298 | 1816000000 |  | Pa |  | 10.1016/j.matchemphys.2017.05.056
57 | (AlTa0.76)0.1CoCrFeNi2.1 | FCC | VAM |  | compressive yield strength | EXP |  | 298 | 293000000 |  | Pa |  | 10.1016/j.jmst.2020.03.045
58 | (AlTa0.76)0.3CoCrFeNi2.1 | FCC+C14 | VAM |  | compressive yield strength | EXP |  | 298 | 503000000 |  | Pa |  | 10.1016/j.jmst.2020.03.045
59 | (AlTa0.76)0.5CoCrFeNi2.1 | FCC+C14 | VAM |  | compressive yield strength | EXP |  | 298 | 974000000 |  | Pa |  | 10.1016/j.jmst.2020.03.045
60 | (AlTa0.76)0.7CoCrFeNi2.1 | FCC+C14 | VAM |  | compressive yield strength | EXP |  | 298 | 1533000000 |  | Pa |  | 10.1016/j.jmst.2020.03.045
61 | (AlTa0.76)1CoCrFeNi2.1 | FCC+BCC+C14 | VAM |  | compressive yield strength | EXP |  | 298 | 2336000000 |  | Pa |  | 10.1016/j.jmst.2020.03.045
62 | (AlTa0.76)1.5CoCrFeNi2.1 | BCC+C14 | VAM |  | compressive yield strength | EXP |  | 298 | 2208000000 |  | Pa |  | 10.1016/j.jmst.2020.03.045
59 | (AlTa0.76)0.5CoCrFeNi2.1 | FCC+C14 | VAM |  | UTS | EXP |  | 298 | 2646000000 |  | Pa |  | 10.1016/j.jmst.2020.03.045
60 | (AlTa0.76)0.7CoCrFeNi2.1 | FCC+C14 | VAM |  | UTS | EXP |  | 298 | 2604000000 |  | Pa |  | 10.1016/j.jmst.2020.03.045
61 | (AlTa0.76)1CoCrFeNi2.1 | FCC+BCC+C14 | VAM |  | UTS | EXP |  | 298 | 2566000000 |  | Pa |  | 10.1016/j.jmst.2020.03.045
62 | (AlTa0.76)1.5CoCrFeNi2.1 | BCC+C14 | VAM |  | UTS | EXP |  | 298 | 2342000000 |  | Pa |  | 10.1016/j.jmst.2020.03.045
59 | (AlTa0.76)0.5CoCrFeNi2.1 | FCC+C14 | VAM |  | compressive plastic strain | EXP |  | 298 | 30.6 |  | % |  | 10.1016/j.jmst.2020.03.045
60 | (AlTa0.76)0.7CoCrFeNi2.1 | FCC+C14 | VAM |  | compressive plastic strain | EXP |  | 298 | 15 |  | % |  | 10.1016/j.jmst.2020.03.045
61 | (AlTa0.76)1CoCrFeNi2.1 | FCC+BCC+C14 | VAM |  | compressive plastic strain | EXP |  | 298 | 2 |  | % |  | 10.1016/j.jmst.2020.03.045
62 | (AlTa0.76)1.5CoCrFeNi2.1 | BCC+C14 | VAM |  | compressive plastic strain | EXP |  | 298 | 2 |  | % |  | 10.1016/j.jmst.2020.03.045
57 | (AlTa0.76)0.1CoCrFeNi2.1 | FCC | VAM |  | mixing enthalpy | CALC |  | 298 | -6020 |  | J / mol |  | 10.1016/j.jmst.2020.03.045
58 | (AlTa0.76)0.3CoCrFeNi2.1 | FCC+C14 | VAM |  | mixing enthalpy | CALC |  | 298 | -9630 |  | J / mol |  | 10.1016/j.jmst.2020.03.045
59 | (AlTa0.76)0.5CoCrFeNi2.1 | FCC+C14 | VAM |  | mixing enthalpy | CALC |  | 298 | -12600 |  | J / mol |  | 10.1016/j.jmst.2020.03.045
60 | (AlTa0.76)0.7CoCrFeNi2.1 | FCC+C14 | VAM |  | mixing enthalpy | CALC |  | 298 | -14660 |  | J / mol |  | 10.1016/j.jmst.2020.03.045
61 | (AlTa0.76)1CoCrFeNi2.1 | FCC+BCC+C14 | VAM |  | mixing enthalpy | CALC |  | 298 | -17610 |  | J / mol |  | 10.1016/j.jmst.2020.03.045
62 | (AlTa0.76)1.5CoCrFeNi2.1 | BCC+C14 | VAM |  | mixing enthalpy | CALC |  | 298 | -20670 |  | J / mol |  | 10.1016/j.jmst.2020.03.045
57 | (AlTa0.76)0.1CoCrFeNi2.1 | FCC | VAM |  | mixing entropy | CALC |  | 298 | 12.05 |  | J / (K mol) |  | 10.1016/j.jmst.2020.03.045
58 | (AlTa0.76)0.3CoCrFeNi2.1 | FCC+C14 | VAM |  | mixing entropy | CALC |  | 298 | 13.09 |  | J / (K mol) |  | 10.1016/j.jmst.2020.03.045
59 | (AlTa0.76)0.5CoCrFeNi2.1 | FCC+C14 | VAM |  | mixing entropy | CALC |  | 298 | 13.69 |  | J / (K mol) |  | 10.1016/j.jmst.2020.03.045
60 | (AlTa0.76)0.7CoCrFeNi2.1 | FCC+C14 | VAM |  | mixing entropy | CALC |  | 298 | 14.05 |  | J / (K mol) |  | 10.1016/j.jmst.2020.03.045
61 | (AlTa0.76)1CoCrFeNi2.1 | FCC+BCC+C14 | VAM |  | mixing entropy | CALC |  | 298 | 14347 |  | J / (K mol) |  | 10.1016/j.jmst.2020.03.045
62 | (AlTa0.76)1.5CoCrFeNi2.1 | BCC+C14 | VAM |  | mixing entropy | CALC |  | 298 | 14.54 |  | J / (K mol) |  | 10.1016/j.jmst.2020.03.045
63 | AlCoCrFeNi2 | BCC+FCC | VAM |  | mixing enthalpy | CALC |  | 298 | -12000 |  | J / mol |  | 10.1007/s11665-017-3096-6
64 | AlCoCrFeNi2W0.1 | BCC+FCC | VAM |  | mixing enthalpy | CALC |  | 298 | -11720 |  | J / mol |  | 10.1007/s11665-017-3096-6
65 | AlCoCrFeNi2W0.2 | BCC+FCC | VAM |  | mixing enthalpy | CALC |  | 298 | -11450 |  | J / mol |  | 10.1007/s11665-017-3096-6
66 | AlCoCrFeNi2W0.3 | BCC+FCC | VAM |  | mixing enthalpy | CALC |  | 298 | -11190 |  | J / mol |  | 10.1007/s11665-017-3096-6
63 | AlCoCrFeNi2 | BCC+FCC | VAM |  | compressive yield strength | EXP |  | 298 | -12000 |  | Pa |  | 10.1007/s11665-017-3096-6
64 | AlCoCrFeNi2W0.1 | BCC+FCC | VAM |  | compressive yield strength | EXP |  | 298 | -11720 |  | Pa |  | 10.1007/s11665-017-3096-6
65 | AlCoCrFeNi2W0.2 | BCC+FCC | VAM |  | compressive yield strength | EXP |  | 298 | -11450 |  | Pa |  | 10.1007/s11665-017-3096-6
66 | AlCoCrFeNi2W0.3 | BCC+FCC | VAM |  | compressive yield strength | EXP |  | 298 | -11190 |  | Pa |  | 10.1007/s11665-017-3096-6
63 | AlCoCrFeNi2 | BCC+FCC | VAM |  | compressive fracture strength | EXP |  | 298 | 2583800000 |  | Pa |  | 10.1007/s11665-017-3096-6
64 | AlCoCrFeNi2W0.1 | BCC+FCC | VAM |  | compressive fracture strength | EXP |  | 298 | 2543000000 |  | Pa |  | 10.1007/s11665-017-3096-6
65 | AlCoCrFeNi2W0.2 | BCC+FCC | VAM |  | compressive fracture strength | EXP |  | 298 | 2785900000 |  | Pa |  | 10.1007/s11665-017-3096-6
66 | AlCoCrFeNi2W0.3 | BCC+FCC | VAM |  | compressive fracture strength | EXP |  | 298 | 2255600000 |  | Pa |  | 10.1007/s11665-017-3096-6
63 | AlCoCrFeNi2 | BCC+FCC | VAM |  | compressive fracture strain | EXP |  | 298 | 42.7 |  | % |  | 10.1007/s11665-017-3096-6
64 | AlCoCrFeNi2W0.1 | BCC+FCC | VAM |  | compressive fracture strain | EXP |  | 298 | 41.4 |  | % |  | 10.1007/s11665-017-3096-6
65 | AlCoCrFeNi2W0.2 | BCC+FCC | VAM |  | compressive fracture strain | EXP |  | 298 | 42 |  | % |  | 10.1007/s11665-017-3096-6
66 | AlCoCrFeNi2W0.3 | BCC+FCC | VAM |  | compressive fracture strain | EXP |  | 298 | 31 |  | % |  | 10.1007/s11665-017-3096-6
63 | AlCoCrFeNi2 | BCC+FCC | VAM |  | hardness | EXP |  | 298 | 2873451000 | 99050700 | Pa |  | 10.1007/s11665-017-3096-6 |  | 293 | 10.1
64 | AlCoCrFeNi2W0.1 | BCC+FCC | VAM |  | hardness | EXP |  | 298 | 3015652500 | 73552500 | Pa |  | 10.1007/s11665-017-3096-6 |  | 307.5 | 7.5
65 | AlCoCrFeNi2W0.2 | BCC+FCC | VAM |  | hardness | EXP |  | 298 | 3195120600 | 47073600 | Pa |  | 10.1007/s11665-017-3096-6 |  | 325.8 | 4.8
66 | AlCoCrFeNi2W0.3 | BCC+FCC | VAM |  | hardness | EXP |  | 298 | 3493253400 | 117684000 | Pa |  | 10.1007/s11665-017-3096-6 |  | 356.2 | 12
67 | Ni20Fe20Cr20Mo20W20 | BCC+FCC | IM |  | melting temperature | EXP |  |  | 2370 |  | K |  | 10.1016/j.matlet.2017.02.063
68 | Ni35Fe30Cr20Mo10W5 | BCC+FCC | IM |  | melting temperature | EXP |  |  | 1958 |  | K |  | 10.1016/j.matlet.2017.02.063
67 | Ni20Fe20Cr20Mo20W20 | BCC+FCC | IM |  | compressive yield strength | EXP |  | 298 | 1300000000 | 150000000 | Pa |  | 10.1016/j.matlet.2017.02.063
68 | Ni35Fe30Cr20Mo10W5 | BCC+FCC | IM |  | compressive yield strength | EXP |  | 298 | 400000000 | 60000000 | Pa |  | 10.1016/j.matlet.2017.02.063
69 | AlCoCrFeNi2 | BCC+FCC | VAM |  | compressive yield strength | EXP |  | 298 | 575500000 |  | Pa |  | 10.1007/s13369-018-3297-9
70 | AlCoCrFeNi2W0.1 | BCC+FCC | VAM |  | compressive yield strength | EXP |  | 298 | 395000000 |  | Pa |  | 10.1007/s13369-018-3297-9
71 | AlCoCrFeNi2W0.2 | BCC+FCC | VAM |  | compressive yield strength | EXP |  | 298 | 359500000 |  | Pa |  | 10.1007/s13369-018-3297-9
72 | AlCoCrFeNi2W0.3 | BCC+FCC | VAM |  | compressive yield strength | EXP |  | 298 | 333500000 |  | Pa |  | 10.1007/s13369-018-3297-9
69 | AlCoCrFeNi2 | BCC+FCC | VAM |  | compressive fracture strength | EXP |  | 298 | 2583800000 |  | Pa |  | 10.1007/s13369-018-3297-9
69 | AlCoCrFeNi2 | BCC+FCC | VAM |  | compressive fracture strain | EXP |  | 298 | 42.7 |  | % |  | 10.1007/s13369-018-3297-9 |  | 293 | 10.1
69 | AlCoCrFeNi2 | BCC+FCC | VAM |  | hardness | EXP |  | 298 | 2873451000 | 99050700 | Pa |  | 10.1007/s13369-018-3297-9 |  | 288.8 | 7.2
70 | AlCoCrFeNi2W0.1 | BCC+FCC | VAM |  | hardness | EXP |  | 298 | 2832261600 | 70610400 | Pa |  | 10.1007/s13369-018-3297-9 |  | 270.4 | 5.4
71 | AlCoCrFeNi2W0.2 | BCC+FCC | VAM |  | hardness | EXP |  | 298 | 2651812800 | 52957800 | Pa |  | 10.1007/s13369-018-3297-9 |  | 265.5 | 7.6
72 | AlCoCrFeNi2W0.3 | BCC+FCC | VAM |  | hardness | EXP |  | 298 | 2603758500 | 74533200 | Pa |  | 10.1007/s13369-018-3297-9
73 | CoCrFeNi | FCC | VAM |  | compressive yield strength | EXP |  | 298 | 163000000 |  | Pa |  | 10.1016/j.intermet.2019.106550
74 | CoCrFeNiW0.3 | FCC+mu | VAM |  | compressive yield strength | EXP |  | 298 | 335000000 |  | Pa |  | 10.1016/j.intermet.2019.106550
75 | CoCrFeNiW0.5 | FCC+mu | VAM |  | compressive yield strength | EXP |  | 298 | 556000000 |  | Pa |  | 10.1016/j.intermet.2019.106550
73 | CoCrFeNi | FCC | VAM |  | compressive fracture strength | EXP |  | 298 | 5192000000 |  | Pa |  | 10.1016/j.intermet.2019.106550
74 | CoCrFeNiW0.3 | FCC+mu | VAM |  | compressive fracture strength | EXP |  | 298 | 1552000000 |  | Pa |  | 10.1016/j.intermet.2019.106550
75 | CoCrFeNiW0.5 | FCC+mu | VAM |  | compressive fracture strength | EXP |  | 298 | 1037000000 |  | Pa |  | 10.1016/j.intermet.2019.106550
73 | CoCrFeNi | FCC | VAM |  | compressive fracture strain | EXP |  | 298 | 80 |  | % |  | 10.1016/j.intermet.2019.106550
74 | CoCrFeNiW0.3 | FCC+mu | VAM |  | compressive fracture strain | EXP |  | 298 | 52 |  | % |  | 10.1016/j.intermet.2019.106550
75 | CoCrFeNiW0.5 | FCC+mu | VAM |  | compressive fracture strain | EXP |  | 298 | 35.6 |  | % |  | 10.1016/j.intermet.2019.106550
73 | CoCrFeNi | FCC | VAM |  | hardness | EXP |  | 298 | 1656402300 |  | Pa |  | 10.1016/j.intermet.2019.106550 |  | 168.9
74 | CoCrFeNiW0.3 | FCC+mu | VAM |  | hardness | EXP |  | 298 | 2353680000 |  | Pa |  | 10.1016/j.intermet.2019.106550 |  | 240
75 | CoCrFeNiW0.5 | FCC+mu | VAM |  | hardness | EXP |  | 298 | 3509925300 |  | Pa |  | 10.1016/j.intermet.2019.106550 |  | 357.9
76 | Ni30Co30Cr10Fe10Al18W2 | FCC+BCC | VAM |  | UTS | EXP |  | 298 | 1266500000 |  | Pa |  | 10.1016/j.matlet.2019.06.067
76 | Ni30Co30Cr10Fe10Al18W2 | FCC+BCC | VAM |  | tensile fracture strain | EXP |  | 298 | 20.3 |  | % |  | 10.1016/j.matlet.2019.06.067
77 | CoCrFeNiW0.5 | FCC+mu | ELM |  | compressive yield strength | EXP |  | 298 | 532500000 |  | Pa |  | 10.1016/j.jallcom.2022.165602
77 | CoCrFeNiW0.5 | FCC+mu | ELM+A | Annealed at 823K | compressive yield strength | EXP |  | 298 | 650500000 |  | Pa |  | 10.1016/j.jallcom.2022.165602
77 | CoCrFeNiW0.5 | FCC+mu | ELM+A | Annealed at 1073K | compressive yield strength | EXP |  | 298 | 651900000 |  | Pa |  | 10.1016/j.jallcom.2022.165602
77 | CoCrFeNiW0.5 | FCC+mu | ELM+A | Annealed at 1273K | compressive yield strength | EXP |  | 298 | 1253900000 |  | Pa |  | 10.1016/j.jallcom.2022.165602
77 | CoCrFeNiW0.5 | FCC+mu | ELM+A | Annealed at 1473K | compressive yield strength | EXP |  | 298 | 891500000 |  | Pa |  | 10.1016/j.jallcom.2022.165602
77 | CoCrFeNiW0.5 | FCC+mu | ELM+A | Annealed at 1273K | compressive fracture strength | EXP |  | 298 | 2031500000 |  | Pa |  | 10.1016/j.jallcom.2022.165602
77 | CoCrFeNiW0.5 | FCC+mu | ELM+A | Annealed at 1473K | compressive fracture strength | EXP |  | 298 | 2106900000 |  | Pa |  | 10.1016/j.jallcom.2022.165602
77 | CoCrFeNiW0.5 | FCC+mu | ELM+A | Annealed at 1273K | compressive fracture strain | EXP |  | 298 | 40.8 |  | % |  | 10.1016/j.jallcom.2022.165602
77 | CoCrFeNiW0.5 | FCC+mu | ELM+A | Annealed at 1473K | compressive fracture strain | EXP |  | 298 | 48.4 |  | % |  | 10.1016/j.jallcom.2022.165602
77 | CoCrFeNiW0.5 | FCC+mu | ELM |  | hardness | EXP |  | 298 | 2645928600 | 248117100 | Pa |  | 10.1016/j.jallcom.2022.165602 |  | 269.8 | 25.3
77 | CoCrFeNiW0.5 | FCC+mu | ELM+A | Annealed at 823K | hardness | EXP |  | 298 | 2774400300 | 355994100 | Pa |  | 10.1016/j.jallcom.2022.165602 |  | 282.9 | 36.3
77 | CoCrFeNiW0.5 | FCC+mu | ELM+A | Annealed at 1073K | hardness | EXP |  | 298 | 2792052900 | 174564600 | Pa |  | 10.1016/j.jallcom.2022.165602 |  | 284.7 | 17.8
77 | CoCrFeNiW0.5 | FCC+mu | ELM+A | Annealed at 1273K | hardness | EXP |  | 298 | 3624667200 | 303036300 | Pa |  | 10.1016/j.jallcom.2022.165602 |  | 369.6 | 30.9
77 | CoCrFeNiW0.5 | FCC+mu | ELM+A | Annealed at 1473K | hardness | EXP |  | 298 | 3275538000 | 211831200 | Pa |  | 10.1016/j.jallcom.2022.165602 |  | 334 | 21.6
78 | AlCoCrFeNi | BCC | VAM |  | young modulus | EXP |  | 298 | 127000000000 |  | Pa |  | 10.1063/1.2734517
79 | AlCoCrFeNiTi0.5 | BCC+BCC | VAM |  | young modulus | EXP |  | 298 | 177700000000 |  | Pa |  | 10.1063/1.2734517
80 | AlCoCrFeNiTi | BCC+BCC | VAM |  | young modulus | EXP |  | 298 | 90100000000 |  | Pa |  | 10.1063/1.2734517
81 | AlCoCrFeNiTi1.5 | BCC+BCC+laves | VAM |  | young modulus | EXP |  | 298 | 159800000000 |  | Pa |  | 10.1063/1.2734517
78 | AlCoCrFeNi | BCC | VAM |  | compressive yield strength | EXP |  | 298 | 1500000000 |  | Pa |  | 10.1063/1.2734517
79 | AlCoCrFeNiTi0.5 | BCC+BCC | VAM |  | compressive yield strength | EXP |  | 298 | 2260000000 |  | Pa |  | 10.1063/1.2734517
80 | AlCoCrFeNiTi | BCC+BCC | VAM |  | compressive yield strength | EXP |  | 298 | 1860000000 |  | Pa |  | 10.1063/1.2734517
81 | AlCoCrFeNiTi1.5 | BCC+BCC+laves | VAM |  | compressive yield strength | EXP |  | 298 | 2220000000 |  | Pa |  | 10.1063/1.2734517
78 | AlCoCrFeNi | BCC | VAM |  | compressive fracture strength | EXP |  | 298 | 2830000000 |  | Pa |  | 10.1063/1.2734517
79 | AlCoCrFeNiTi0.5 | BCC+BCC | VAM |  | compressive fracture strength | EXP |  | 298 | 3140000000 |  | Pa |  | 10.1063/1.2734517
80 | AlCoCrFeNiTi | BCC+BCC | VAM |  | compressive fracture strength | EXP |  | 298 | 2580000000 |  | Pa |  | 10.1063/1.2734517
81 | AlCoCrFeNiTi1.5 | BCC+BCC+laves | VAM |  | compressive fracture strength | EXP |  | 298 | 2720000000 |  | Pa |  | 10.1063/1.2734517
78 | AlCoCrFeNi | BCC | VAM |  | compressive elastic strain | EXP |  | 298 | 1 |  | % |  | 10.1063/1.2734517
79 | AlCoCrFeNiTi0.5 | BCC+BCC | VAM |  | compressive elastic strain | EXP |  | 298 | 1.1 |  | % |  | 10.1063/1.2734517
80 | AlCoCrFeNiTi | BCC+BCC | VAM |  | compressive elastic strain | EXP |  | 298 | 1.7 |  | % |  | 10.1063/1.2734517
81 | AlCoCrFeNiTi1.5 | BCC+BCC+laves | VAM |  | compressive elastic strain | EXP |  | 298 | 1.3 |  | % |  | 10.1063/1.2734517
78 | AlCoCrFeNi | BCC | VAM |  | compressive plastic strain | EXP |  | 298 | 26.9 |  | % |  | 10.1063/1.2734517
79 | AlCoCrFeNiTi0.5 | BCC+BCC | VAM |  | compressive plastic strain | EXP |  | 298 | 23.3 |  | % |  | 10.1063/1.2734517
80 | AlCoCrFeNiTi | BCC+BCC | VAM |  | compressive plastic strain | EXP |  | 298 | 8.8 |  | % |  | 10.1063/1.2734517
81 | AlCoCrFeNiTi1.5 | BCC+BCC+laves | VAM |  | compressive plastic strain | EXP |  | 298 | 5.3 |  | % |  | 10.1063/1.2734517
82 | Ni0.2Co0.6Fe0.2CrSi0.2AlTi0.2 | BCC+silicide | VAM | bulk alloy | hardness | EXP |  | 298 | 8630160000 | 98070000 | Pa |  | 10.1016/j.matchemphys.2010.12.022 |  | 880 | 10
83 | NiCo0.6Fe0.2CrSiAlTi0.2 | BCC+silicide | VAM | bulk alloy | hardness | EXP |  | 298 | 8708616000 | 225561000 | Pa |  | 10.1016/j.matchemphys.2010.12.022 |  | 888 | 23
84 | NiCo0.6Fe0.2Cr1.5SiAlTi0.2 | BCC+silicide | VAM | bulk alloy | hardness | EXP |  | 298 | 10248315000 | 117684000 | Pa |  | 10.1016/j.matchemphys.2010.12.022 |  | 1045 | 12
82 | Ni0.2Co0.6Fe0.2CrSi0.2AlTi0.2 | BCC+silicide | VAM+TS | thermo-sprayed | hardness | EXP |  | 298 | 4256238000 | 254982000 | Pa |  | 10.1016/j.matchemphys.2010.12.022 |  | 434 | 26
83 | NiCo0.6Fe0.2CrSiAlTi0.2 | BCC+silicide | VAM+TS | thermo-sprayed | hardness | EXP |  | 298 | 4315080000 | 666876000 | Pa |  | 10.1016/j.matchemphys.2010.12.022 |  | 440 | 68
84 | NiCo0.6Fe0.2Cr1.5SiAlTi0.2 | BCC+silicide | VAM+TS | thermo-sprayed | hardness | EXP |  | 298 | 4413150000 | 294210000 | Pa |  | 10.1016/j.matchemphys.2010.12.022 |  | 450 | 30
82 | Ni0.2Co0.6Fe0.2CrSi0.2AlTi0.2 | BCC+silicide | VAM+TS+A | thermo-sprayed and annealed at 1073K | hardness | EXP |  | 298 | 7767144000 | 706104000 | Pa |  | 10.1016/j.matchemphys.2010.12.022 |  | 792 | 72
83 | NiCo0.6Fe0.2CrSiAlTi0.2 | BCC+silicide | VAM+TS+A | thermo-sprayed and annealed at 1073K | hardness | EXP |  | 298 | 7678881000 | 529578000 | Pa |  | 10.1016/j.matchemphys.2010.12.022 |  | 783 | 54
84 | NiCo0.6Fe0.2Cr1.5SiAlTi0.2 | BCC+silicide | VAM+TS+A | thermo-sprayed and annealed at 1073K | hardness | EXP |  | 298 | 8080968000 | 794367000 | Pa |  | 10.1016/j.matchemphys.2010.12.022 |  | 824 | 81
82 | Ni0.2Co0.6Fe0.2CrSi0.2AlTi0.2 | BCC+silicide | VAM+TS+A | thermo-sprayed and annealed at 1373K | hardness | EXP |  | 298 | 8826300000 | 245175000 | Pa |  | 10.1016/j.matchemphys.2010.12.022 |  | 900 | 25
83 | NiCo0.6Fe0.2CrSiAlTi0.2 | BCC+silicide | VAM+TS+A | thermo-sprayed and annealed at 1373K | hardness | EXP |  | 298 | 9169545000 | 353052000 | Pa |  | 10.1016/j.matchemphys.2010.12.022 |  | 935 | 36
84 | NiCo0.6Fe0.2Cr1.5SiAlTi0.2 | BCC+silicide | VAM+TS+A | thermo-sprayed and annealed at 1373K | hardness | EXP |  | 298 | 9453948000 | 362859000 | Pa |  | 10.1016/j.matchemphys.2010.12.022 |  | 964 | 37
85 | CoCrFeNi | FCC | VAM |  | compressive yield stress | EXP |  | 298 | 136000000 |  | Pa |  | 10.1016/j.msea.2012.06.075
86 | CoCrFeNiTi0.3 | FCC+sigma | VAM |  | compressive yield stress | EXP |  | 298 | 648000000 |  | Pa |  | 10.1016/j.msea.2012.06.075
87 | CoCrFeNiTi0.5 | FCC+R+sigma+laves | VAM |  | compressive yield stress | EXP |  | 298 | 898000000 |  | Pa |  | 10.1016/j.msea.2012.06.075
85 | CoCrFeNi | FCC | VAM |  | compressive strength | EXP |  | 298 | 871000000 |  | Pa |  | 10.1016/j.msea.2012.06.075
86 | CoCrFeNiTi0.3 | FCC+sigma | VAM |  | compressive strength | EXP |  | 298 | 1529000000 |  | Pa |  | 10.1016/j.msea.2012.06.075
87 | CoCrFeNiTi0.5 | FCC+R+sigma+laves | VAM |  | compressive strength | EXP |  | 298 | 1502000000 |  | Pa |  | 10.1016/j.msea.2012.06.075
85 | CoCrFeNi | FCC | VAM |  | compressive fracture strain | EXP |  | 298 | 0.75 |  | % |  | 10.1016/j.msea.2012.06.075
86 | CoCrFeNiTi0.3 | FCC+sigma | VAM |  | compressive fracture strain | EXP |  | 298 | 0.6 |  | % |  | 10.1016/j.msea.2012.06.075
87 | CoCrFeNiTi0.5 | FCC+R+sigma+laves | VAM |  | compressive fracture strain | EXP |  | 298 | 0.2 |  | % |  | 10.1016/j.msea.2012.06.075
85 | CoCrFeNi | FCC | VAM |  | hardness | EXP |  | 298 | 1323945000 |  | Pa |  | 10.1016/j.msea.2012.06.075
86 | CoCrFeNiTi0.3 | FCC+sigma | VAM |  | hardness | EXP |  | 298 | 3432450000 |  | Pa |  | 10.1016/j.msea.2012.06.075 |  | 135
87 | CoCrFeNiTi0.5 | FCC+R+sigma+laves | VAM |  | hardness | EXP |  | 298 | 5050605000 |  | Pa |  | 10.1016/j.msea.2012.06.075 |  | 350
88 | FeCoNiTi | FCC+? | VAM |  |  | EXP | [6 empty] | 10.4028/www.scientific.net/MSF.724.335 |  | 515
89 | FeCoNiTiCu | FCC | VAM |  |  | EXP | [6 empty] | 10.4028/www.scientific.net/MSF.724.335
90 | FeCoNiTiAl | FCC+BCC | VAM |  |  | EXP | [6 empty] | 10.4028/www.scientific.net/MSF.724.335
91 | FeCoNiTiAlCu | FCC+BCC | VAM |  |  | EXP | [6 empty] | 10.4028/www.scientific.net/MSF.724.335
92 | CoCrFeNiTi | FCC | VAM |  |  | EXP | [6 empty] | 10.1016/j.intermet.2011.10.010
93 | CoCrFeNiTiAl0.5 | FCC+BCC+intermetallics | VAM | intermetallics = CoTi2-type and FeTi-type |  | EXP | [6 empty] | 10.1016/j.intermet.2011.10.010
94 | CoCrFeNiTiAl | FCC+BCC+intermetallics | VAM | intermetallics = CoTi2-type and FeTi-type |  | EXP | [6 empty] | 10.1016/j.intermet.2011.10.010
95 | CoCrFeNiTiAl1.5 | BCC+BCC | VAM |  |  | EXP | [6 empty] | 10.1016/j.intermet.2011.10.010
96 | CoCrFeNiTiAl2 | BCC+BCC | VAM |  |  | EXP | [6 empty] | 10.1016/j.intermet.2011.10.010
97 | AlCrFeNiTi0.5 | BCC+BCC+Ni2AlTi+Fe0.2Ti0.8-BCC+Fe2Cr-FCC | VAM |  | compressive yield strength | EXP |  | 298 | 1660000000 |  | Pa |  | 10.1016/j.msea.2018.10.114
97 | AlCrFeNiTi0.5 | BCC+BCC+Ni2AlTi+Fe0.2Ti0.8-BCC | VAM+A | Annealed at 923K | compressive yield strength | EXP |  | 298 | 1850000000 |  | Pa |  | 10.1016/j.msea.2018.10.114
97 | AlCrFeNiTi0.5 | BCC+BCC+Ni2AlTi+Fe0.2Ti0.8-BCC | VAM+A | Annealed at 1123K | compressive yield strength | EXP |  | 298 | 1660000000 |  | Pa |  | 10.1016/j.msea.2018.10.114
97 | AlCrFeNiTi0.5 | BCC+BCC+Ni2AlTi+Fe0.2Ti0.8-BCC | VAM+A | Annealed at 1323K | compressive yield strength | EXP |  | 298 | 1430000000 |  | Pa |  | 10.1016/j.msea.2018.10.114
97 | AlCrFeNiTi0.5 | BCC+BCC+Ni2AlTi+Fe0.2Ti0.8-BCC+Fe2Cr-FCC | VAM |  | UTS | EXP |  | 298 | 2330000000 |  | Pa |  | 10.1016/j.msea.2018.10.114
97 | AlCrFeNiTi0.5 | BCC+BCC+Ni2AlTi+Fe0.2Ti0.8-BCC | VAM+A | Annealed at 923K | UTS | EXP |  | 298 | 2010000000 |  | Pa |  | 10.1016/j.msea.2018.10.114
97 | AlCrFeNiTi0.5 | BCC+BCC+Ni2AlTi+Fe0.2Ti0.8-BCC | VAM+A | Annealed at 1123K | UTS | EXP |  | 298 | 2020000000 |  | Pa |  | 10.1016/j.msea.2018.10.114
97 | AlCrFeNiTi0.5 | BCC+BCC+Ni2AlTi+Fe0.2Ti0.8-BCC | VAM+A | Annealed at 1323K | UTS | EXP |  | 298 | 2050000000 |  | Pa |  | 10.1016/j.msea.2018.10.114
97 | AlCrFeNiTi0.5 | BCC+BCC+Ni2AlTi+Fe0.2Ti0.8-BCC+Fe2Cr-FCC | VAM |  | compressive fracture strain | EXP |  | 298 | 15 |  | % |  | 10.1016/j.msea.2018.10.114
97 | AlCrFeNiTi0.5 | BCC+BCC+Ni2AlTi+Fe0.2Ti0.8-BCC | VAM+A | Annealed at 923K | compressive fracture strain | EXP |  | 298 | 6.3 |  | % |  | 10.1016/j.msea.2018.10.114
97 | AlCrFeNiTi0.5 | BCC+BCC+Ni2AlTi+Fe0.2Ti0.8-BCC | VAM+A | Annealed at 1123K | compressive fracture strain | EXP |  | 298 | 11 |  | % |  | 10.1016/j.msea.2018.10.114
97 | AlCrFeNiTi0.5 | BCC+BCC+Ni2AlTi+Fe0.2Ti0.8-BCC | VAM+A | Annealed at 1323K | compressive fracture strain | EXP |  | 298 | 15 |  | % |  | 10.1016/j.msea.2018.10.114
98 | AlCoCrFeNi | BCC | VAM |  |  | EXP | [6 empty] | 10.1016/j.jallcom.2022.163901
99 | AlCoCrFeNiTi0.2 | BCC+BCC+FCC | VAM |  |  | EXP | [6 empty] | 10.1016/j.jallcom.2022.163901
100 | AlCoCrFeNiTi0.4 | BCC+BCC+FCC | VAM |  |  | EXP | [6 empty] | 10.1016/j.jallcom.2022.163901
101 | AlCoCrFeNiTi0.6 | BCC+BCC+FCC+sigma | VAM |  |  | EXP | [6 empty] | 10.1016/j.jallcom.2022.163901
102 | AlCoCrFeNiTi0.8 | BCC+BCC+FCC+laves | VAM |  |  | EXP | [6 empty] | 10.1016/j.jallcom.2022.163901
103 | AlCoCrFeNiTi | BCC+BCC+FCC+laves | VAM |  |  | EXP | [6 empty] | 10.1016/j.jallcom.2022.163901
98 | AlCoCrFeNi | BCC | VAM+A | Annealed at 773K |  | EXP | [6 empty] | 10.1016/j.jallcom.2022.163901
99 | AlCoCrFeNiTi0.2 | BCC+BCC+FCC | VAM+A | Annealed at 773K |  | EXP | [6 empty] | 10.1016/j.jallcom.2022.163901
103 | AlCoCrFeNiTi | BCC+BCC+FCC | VAM+A | Annealed at 773K |  | EXP | [6 empty] | 10.1016/j.jallcom.2022.163901
98 | AlCoCrFeNi | BCC+FCC | VAM+A | Annealed at 1023K |  | EXP | [6 empty] | 10.1016/j.jallcom.2022.163901
99 | AlCoCrFeNiTi0.2 | BCC+BCC+FCC+sigma | VAM+A | Annealed at 1023K |  | EXP | [6 empty] | 10.1016/j.jallcom.2022.163901
103 | AlCoCrFeNiTi | BCC+BCC+FCC+sigma | VAM+A | Annealed at 1023K |  | EXP | [6 empty] | 10.1016/j.jallcom.2022.163901
98 | AlCoCrFeNi | BCC+FCC | VAM+A | Annealed at 1273K |  | EXP | [6 empty] | 10.1016/j.jallcom.2022.163901
99 | AlCoCrFeNiTi0.2 | BCC+BCC+FCC+sigma | VAM+A | Annealed at 1273K |  | EXP | [6 empty] | 10.1016/j.jallcom.2022.163901
103 | AlCoCrFeNiTi | BCC+BCC+FCC | VAM+A | Annealed at 1273K |  | EXP | [6 empty] | 10.1016/j.jallcom.2022.163901
98 | AlCoCrFeNi | BCC+FCC | VAM+A+OC | Annealed at 1273K and Oven-Cooled |  | EXP | [6 empty] | 10.1016/j.jallcom.2022.163901
99 | AlCoCrFeNiTi0.2 | BCC+BCC+FCC+sigma | VAM+A+OC | Annealed at 1273K and Oven-Cooled |  | EXP | [6 empty] | 10.1016/j.jallcom.2022.163901
103 | AlCoCrFeNiTi | BCC+BCC+FCC | VAM+A+OC | Annealed at 1273K and Oven-Cooled |  | EXP | [6 empty] | 10.1016/j.jallcom.2022.163901
104 | FeCoNiAl0.1Si0.1 | FCC | VAM |  |  | EXP | [6 empty] | 10.1038/srep01455
105 | FeCoNiAl0.2Si0.2 | FCC | VAM |  | compressive yield strength | EXP |  | 298 | 342000000 |  | Pa |  | 10.1038/srep01455
106 | FeCoNiAl0.3Si0.3 | FCC+BCC | VAM |  | compressive yield strength | EXP |  | 298 | 938000000 |  | Pa |  | 10.1038/srep01455
106 | FeCoNiAl0.3Si0.3 | FCC+BCC | VAM |  | UTS | EXP |  | 298 | 2857000000 |  | Pa |  | 10.1038/srep01455
106 | FeCoNiAl0.3Si0.3 | FCC+BCC | VAM |  | compressive plastic strain | EXP |  | 298 | 33 |  | % |  | 10.1038/srep01455
107 | FeCoNiAl0.4Si0.4 | FCC+BCC | VAM |  | UTS | EXP |  | 298 | 2295000000 |  | Pa |  | 10.1038/srep01455
107 | FeCoNiAl0.4Si0.4 | FCC+BCC | VAM |  | compressive plastic strain | EXP |  | 298 | 2.6 |  | % |  | 10.1038/srep01455
108 | FeCoNiAl0.5Si0.5 | BCC | VAM |  | UTS | EXP |  | 298 | 2046000000 |  | Pa |  | 10.1038/srep01455
108 | FeCoNiAl0.5Si0.5 | BCC | VAM |  | compressive plastic strain | EXP |  | 298 | 4.05 |  | % |  | 10.1038/srep01455
109 | FeCoNiAl0.6Si0.6 | BCC | VAM |  |  | EXP | [6 empty] | 10.1038/srep01455
110 | FeCoNiAl0.7Si0.7 | BCC | VAM |  |  | EXP | [6 empty] | 10.1038/srep01455
111 | FeCoNiAl0.8Si0.8 | BCC | VAM |  | UTS | EXP |  | 298 | 1017000000 |  | Pa |  | 10.1038/srep01455
111 | FeCoNiAl0.8Si0.8 | BCC | VAM |  | compressive plastic strain | EXP |  | 298 | 0.75 |  | % |  | 10.1038/srep01455